## Sheet1
Independent descriptors /Features / Variables | [8 empty] | Dependent descriptors
Alloys name | VEC | MT | Omega (Ω) | Entropy (Δsmix) | Enthalpy of mixing (ΔHmix) | Electronegativity (Δχ) | Atomic radii (δ) | Average electronegativity | C11 (GPa) | C12 (GPa) | C44 (GPa)
MoReV2 | 5.75 | 2680.25 | 2.81 | 8.64 | -8.25 | 0.22 | 2 | 1.83 | 393.26 | 194.96 | 95.88
ReV2W | 5.75 | 2880 | 3.11 | 8.64 | -8 | 0.3 | 2.06 | 1.88 | 414.85 | 202.02 | 107.23
CrReV2 | 5.75 | 2501.25 | 2.54 | 8.64 | -8.5 | 0.11 | 3.39 | 1.7 | 412.58 | 184.31 | 122.5
ReV | 6 | 2821 | 1.25 | 5.76 | -13 | 0.14 | 2.19 | 1.76 | 456.37 | 183.63 | 127.99
ReV3 | 5.5 | 2502 | 1.2 | 4.68 | -9.75 | 0.12 | 1.92 | 1.7 | 347.55 | 182.68 | 99.84
MoReTiV | 5.5 | 2619.75 | 2.37 | 11.53 | -12.75 | 0.24 | 3.83 | 1.81 | 329.43 | 174.29 | 69.89
CrReTaV | 5.75 | 2778 | 2.51 | 11.53 | -12.75 | 0.14 | 5.02 | 1.67 | 384.97 | 191.76 | 92.89
ReTaV2 | 5.5 | 2778.75 | 1.85 | 8.64 | -13 | 0.15 | 3.49 | 1.67 | 322.17 | 188.8 | 57.75
ReMoTiVW | 5.6 | 2834.8 | 3.82 | 13.38 | -9.92 | 0.31 | 3.45 | 1.92 | 354.11 | 159.41 | 113.02
ReTiV2 | 5.25 | 2441.5 | 1.53 | 8.64 | -13.75 | 0.13 | 4.37 | 1.67 | 313.58 | 147.4 | 67.54
MoReTaV | 5.75 | 2957 | 2.73 | 11.53 | -12.5 | 0.25 | 2.96 | 1.8 | 388.47 | 185.99 | 98.95
NbReV2 | 5.5 | 2643.75 | 1.69 | 8.64 | -13.5 | 0.12 | 3.46 | 1.69 | 297.7 | 184.71 | 59.04
NbReVW | 5.75 | 3021.75 | 2.63 | 11.53 | -13.25 | 0.3 | 2.92 | 1.87 | 391.18 | 185.31 | 106.18
ReMoTaTiW | 5.6 | 3056.2 | 3.16 | 13.38 | -12.96 | 0.34 | 2.83 | 1.89 | 366.89 | 171.44 | 98.04
MoReTiW | 5.75 | 2997.75 | 3 | 11.53 | -11.5 | 0.31 | 2.93 | 1.99 | 398.98 | 186.73 | 102.98
ReTaTiVCr | 5.4 | 2610.6 | 2.6 | 13.38 | -13.44 | 0.14 | 5.63 | 1.65 | 287.12 | 139.34 | 111.34
ReNbTaVW | 5.6 | 3075.4 | 3.03 | 13.38 | -13.6 | 0.31 | 3.09 | 1.8 | 355.75 | 174.46 | 98.52
ReMoTiVCr | 5.6 | 2531.8 | 3.31 | 13.38 | -10.24 | 0.23 | 5.19 | 1.78 | 355.34 | 166.62 | 95.54
ReMoTaVW | 5.8 | 3104.6 | 4.19 | 13.38 | -9.92 | 0.32 | 2.65 | 1.91 | 404.03 | 180.45 | 111.83
MoNbReV | 5.75 | 2822 | 2.45 | 11.53 | -13.25 | 0.23 | 2.93 | 1.82 | 373.92 | 183.95 | 88.66
ReTiVWCr | 5.6 | 2691.6 | 3.57 | 13.38 | -10.08 | 0.3 | 5.2 | 1.82 | 357.99 | 174.07 | 96.88
Re2VW | 6.25 | 3199 | 3.16 | 8.64 | -8.75 | 0.26 | 1.81 | 1.95 | 506.95 | 221.52 | 147.14
ReTaTiVW | 5.4 | 2913.6 | 2.97 | 13.38 | -13.12 | 0.32 | 3.67 | 1.79 | 333.44 | 167.76 | 89.34
Mo2NbTa | 5.5 | 2958 | 4.65 | 8.64 | -5.5 | 0.31 | 2.38 | 1.85 | 326.96 | 173.85 | 75.53
Mo2ReTi | 5.75 | 2798 | 2.06 | 8.64 | -11.75 | 0.25 | 2.98 | 1.94 | 387.54 | 180.58 | 91.25
MoReV | 6 | 2846 | 2.92 | 9.13 | -8.89 | 0.22 | 1.88 | 1.9 | 441.24 | 191.25 | 137.18
CrReVW | 6 | 2879.25 | 5.77 | 11.53 | -5.75 | 0.29 | 3.79 | 1.89 | 451.42 | 195.31 | 127.81
ReVW | 6 | 3112.33 | 3.55 | 9.13 | -8 | 0.3 | 1.93 | 1.96 | 440.69 | 202.42 | 138.9
CrRe2V | 6.25 | 2820.25 | 2.71 | 8.64 | -9 | 0.13 | 3.91 | 1.77 | 484.33 | 210.28 | 139.39
ReMoNbTaV | 5.6 | 2915.6 | 2.94 | 13.38 | -13.28 | 0.24 | 3.12 | 1.76 | 378.44 | 161.6 | 95.2
CrReTaW | 6 | 3156 | 3.23 | 11.53 | -11.25 | 0.32 | 4.87 | 1.85 | 424.52 | 183.74 | 121.56
ReNbTiVW | 5.4 | 2805.6 | 2.79 | 13.38 | -13.44 | 0.3 | 3.66 | 1.81 | 338.41 | 162.33 | 77.16
ReMoNbTiW | 5.6 | 2948.2 | 2.94 | 13.38 | -13.44 | 0.32 | 2.82 | 1.91 | 379.13 | 162.89 | 93.84
ReMoNbTiV | 5.4 | 2645.8 | 2.7 | 13.38 | -13.12 | 0.23 | 3.69 | 1.77 | 339.8 | 160.46 | 85.24
MoRe2V | 6.25 | 2999.25 | 2.59 | 8.64 | -10 | 0.19 | 1.79 | 1.9 | 476.14 | 212.2 | 135.77
ReTaTiWCr | 5.6 | 2913 | 2.97 | 13.38 | -13.12 | 0.32 | 5.29 | 1.79 | 334.71 | 168.26 | 100.43
ReMoTaTiV | 5.4 | 2753.8 | 2.88 | 13.38 | -12.8 | 0.25 | 3.7 | 1.75 | 335.56 | 161.54 | 83.13
ReNbTaTiV | 5.2 | 2724.6 | 2.56 | 13.38 | -14.24 | 0.14 | 3.67 | 1.63 | 272.28 | 165.46 | 78.05
Mo2TaW | 5.75 | 3194.25 | 6.5 | 8.64 | -4.25 | 0.33 | 2.06 | 2.04 | 393.64 | 189.42 | 98.9
ReMoTaTiCr | 5.6 | 2753.2 | 2.81 | 13.38 | -13.12 | 0.25 | 5.3 | 1.75 | 345.75 | 164.01 | 87.75
ReMoTaVHf | 5.4 | 2866.8 | 2.89 | 13.38 | -13.28 | 0.3 | 6.4 | 1.7 | 320.33 | 157.67 | 85.13
MoReVW | 6 | 3058.25 | 5.64 | 11.53 | -6.25 | 0.27 | 1.7 | 2.01 | 464.57 | 194.88 | 133.46
ReTiW2 | 5.75 | 3197.5 | 2.46 | 8.64 | -11.25 | 0.34 | 2.88 | 2.04 | 439.13 | 189.87 | 110.69
ReNbTaVCr | 5.6 | 2772.4 | 2.73 | 13.38 | -13.6 | 0.13 | 5.11 | 1.66 | 325.06 | 168.71 | 91.86
Mo2TaV | 5.5 | 2816.25 | 8.85 | 8.64 | -2.75 | 0.3 | 2.97 | 1.86 | 326.33 | 181.21 | 62.82
ReMoTiWCr | 5.8 | 2834.2 | 4.23 | 13.38 | -8.96 | 0.3 | 4.97 | 1.92 | 382.17 | 167.29 | 107.64
CrReV | 6 | 2607.33 | 2.82 | 9.13 | -8.44 | 0.12 | 3.92 | 1.73 | 437.2 | 171.47 | 139.1
ReVW2 | 6 | 3258 | 4.9 | 8.64 | -5.75 | 0.31 | 1.73 | 2.06 | 478.92 | 208.89 | 131.87
Mo3Ti | 5.5 | 2657.25 | 4.14 | 4.68 | -3 | 0.27 | 3.09 | 2 | 337.44 | 154.16 | 112.08
ReNbVWCr | 5.8 | 2853.4 | 3.67 | 13.38 | -10.4 | 0.29 | 4.51 | 1.83 | 361.21 | 176.47 | 117.08
CrMoReTi | 5.75 | 2619 | 2.57 | 11.53 | -11.75 | 0.24 | 5.56 | 1.82 | 358.73 | 147.16 | 96.28
MoTa | 5.5 | 3093 | 3.57 | 5.76 | -5 | 0.33 | 2.4 | 1.83 | 345.51 | 167.62 | 81.61
Mo2TiW | 5.5 | 2857 | 7.06 | 8.64 | -3.5 | 0.31 | 3.05 | 2.06 | 327.49 | 178.68 | 66.45
ReMoNbVHf | 5.4 | 2758.8 | 2.71 | 13.38 | -13.6 | 0.29 | 6.4 | 1.72 | 292.3 | 151.12 | 63.61
ReMoNbTaW | 5.8 | 3218 | 3.09 | 13.38 | -13.92 | 0.33 | 2.17 | 1.9 | 395.83 | 175.61 | 109.86
MoV2W | 5.5 | 2739.25 | 47.36 | 8.64 | -0.5 | 0.32 | 1.83 | 1.94 | 318.18 | 197.03 | 57.7
ReNbTiWCr | 5.6 | 2805 | 2.79 | 13.38 | -13.44 | 0.3 | 5.28 | 1.81 | 328.04 | 168.39 | 96.18
Mo2ReV | 6 | 2858.5 | 3.66 | 8.64 | -6.75 | 0.22 | 1.67 | 1.96 | 431.62 | 190.45 | 124.99
ReNbTiVCr | 5.4 | 2502.6 | 2.46 | 13.38 | -13.6 | 0.12 | 5.62 | 1.67 | 325.7 | 156.1 | 74.01
Mo2ReTa | 6 | 3135.25 | 2.26 | 8.64 | -12 | 0.27 | 2 | 1.93 | 440.45 | 190.9 | 125.07
Mo2VW | 5.75 | 2917.5 | 100.88 | 8.64 | -0.25 | 0.27 | 1.55 | 2.08 | 388.06 | 187.78 | 93.12
Mo2NbV | 5.5 | 2681.25 | 7.13 | 8.64 | -3.25 | 0.27 | 2.94 | 1.89 | 307.47 | 167.69 | 69.91
Mo2TaTi | 5.25 | 2755.75 | 5.61 | 8.64 | -4.25 | 0.32 | 3.06 | 1.84 | 245.71 | 173.29 | 42.24
Mo2NbW | 5.75 | 3059.25 | 5.29 | 8.64 | -5 | 0.28 | 2.03 | 2.07 | 382.39 | 184.38 | 94.69
MoTaVW | 5.5 | 3016 | 9.93 | 11.53 | -3.5 | 0.36 | 2.96 | 1.91 | 327.83 | 187.08 | 68.34
Cr2ReV | 6 | 2500.5 | 3.46 | 8.64 | -6.25 | 0.11 | 4.05 | 1.71 | 414.08 | 179.47 | 115.67
MoTaW | 5.67 | 3293.67 | 5.64 | 9.13 | -5.33 | 0.37 | 2.21 | 2.01 | 400.56 | 195.32 | 118.09
MoNb2W | 5.5 | 3022.75 | 3.73 | 8.64 | -7 | 0.34 | 2.29 | 1.93 | 328.78 | 176.85 | 74.97
Mo3Ta | 5.75 | 2994.5 | 3.73 | 4.68 | -3.75 | 0.29 | 2.1 | 2 | 386.12 | 170.55 | 122.38
MoVW | 5.67 | 2924.67 | 60.11 | 9.13 | -0.44 | 0.31 | 1.72 | 2.05 | 369.79 | 181.26 | 112.78
MoReTaW | 6 | 3335 | 3.27 | 11.53 | -11.75 | 0.32 | 1.95 | 1.98 | 452.54 | 198.6 | 129.88
CrNbReV | 5.75 | 2643 | 2.3 | 11.53 | -13.25 | 0.12 | 5 | 1.7 | 363.91 | 171.46 | 89.65
MoVW2 | 5.75 | 3117.25 | 53.9 | 8.64 | -0.5 | 0.3 | 1.59 | 2.13 | 426.43 | 188.59 | 114.06
MoNbReW | 6 | 3200 | 2.89 | 11.53 | -12.75 | 0.29 | 1.92 | 2 | 450.58 | 191.04 | 129.31
ReTaTiVHf | 5 | 2675.8 | 2.41 | 13.38 | -14.88 | 0.2 | 6.16 | 1.57 | 264.62 | 170.37 | 68.75
VW3 | 5.75 | 3317 | 20.68 | 4.68 | -0.75 | 0.32 | 1.63 | 2.18 | 443.9 | 194.17 | 134
MoTaW2 | 5.75 | 3394 | 6.18 | 8.64 | -4.75 | 0.35 | 2.02 | 2.09 | 430.13 | 188.37 | 116.62
TaW3 | 5.75 | 3593.75 | 3.2 | 4.68 | -5.25 | 0.37 | 1.97 | 2.15 | 449.26 | 193.76 | 133.18
MoNb | 5.5 | 2823 | 2.71 | 5.76 | -6 | 0.28 | 2.36 | 1.88 | 327.27 | 160.45 | 77.97
CrMoReV | 6 | 2679.5 | 4.75 | 11.53 | -6.5 | 0.21 | 3.73 | 1.84 | 422.71 | 187.19 | 113.65
MoTiVW | 5.25 | 2678.75 | 9.5 | 11.53 | -3.25 | 0.35 | 3.85 | 1.92 | 296.66 | 158.68 | 65.9
Mo2NbTi | 5.25 | 2620.75 | 5.03 | 8.64 | -4.5 | 0.3 | 3.05 | 1.86 | 244.46 | 169.47 | 35.05
MoTa2V | 5.25 | 2914.75 | 8.4 | 8.64 | -3 | 0.27 | 3.48 | 1.7 | 307.05 | 162.41 | 67.05
MoNbTaW | 5.5 | 3157.75 | 5.6 | 11.53 | -6.5 | 0.36 | 2.31 | 1.9 | 329.67 | 185.2 | 69.15
MoTiW | 5.33 | 2844 | 5.85 | 9.13 | -4.44 | 0.35 | 3.27 | 2.02 | 315.77 | 157.48 | 91.9
ReMoNbTiCr | 5.6 | 2645.2 | 2.63 | 13.38 | -13.44 | 0.23 | 5.29 | 1.77 | 348.17 | 162.66 | 90.07
MoNbTa2 | 5.25 | 3056.5 | 6.61 | 8.64 | -4 | 0.27 | 2.04 | 1.69 | 278.06 | 170.39 | 47.02
CrMoTa2 | 5.5 | 2914 | 4.2 | 8.64 | -6 | 0.27 | 5.41 | 1.71 | 316.85 | 171.89 | 63.2
CrMoV2 | 5.5 | 2360.5 | 20.41 | 8.64 | -1 | 0.23 | 3.1 | 1.77 | 296.55 | 195.71 | 43.22
TiW3 | 5.5 | 3256.5 | 3.38 | 4.68 | -4.5 | 0.36 | 2.96 | 2.15 | 373.09 | 186.15 | 108.35
NbTaW2 | 5.5 | 3357.5 | 3.87 | 8.64 | -7.5 | 0.41 | 2.24 | 1.96 | 319.78 | 198.72 | 59.35
MoTi | 5 | 2418.5 | 3.48 | 5.76 | -4 | 0.31 | 3.5 | 1.85 | 247.06 | 127.54 | 46.22
ReMoVWCr | 6 | 2882.6 | 8.04 | 13.38 | -4.8 | 0.28 | 3.54 | 1.94 | 440.47 | 186.13 | 141.98
ReMoNbVCr | 5.8 | 2693.6 | 3.41 | 13.38 | -10.56 | 0.21 | 4.5 | 1.79 | 357.51 | 175.96 | 105.57
Mo3Nb | 5.75 | 2859.5 | 2.97 | 4.68 | -4.5 | 0.24 | 2.07 | 2.02 | 390.83 | 159.34 | 135.76
ReNbTiVHf | 5 | 2567.8 | 2.31 | 13.38 | -14.88 | 0.19 | 6.16 | 1.59 | 239.71 | 151.27 | 54.56
ReNbTaWCr | 5.8 | 3074.8 | 2.99 | 13.38 | -13.76 | 0.31 | 4.81 | 1.8 | 345.14 | 175.3 | 104.98
Mo2TiV | 5.25 | 2479 | 8.57 | 8.64 | -2.5 | 0.29 | 3.87 | 1.87 | 234.2 | 169.44 | 23.87
NbW3 | 5.75 | 3458.75 | 2.7 | 4.68 | -6 | 0.33 | 1.94 | 2.17 | 425.24 | 192.65 | 125.03
TaW | 5.5 | 3492.5 | 2.88 | 5.76 | -7 | 0.43 | 2.25 | 1.93 | 369.01 | 187.89 | 76.29
MoNbW | 5.67 | 3113.67 | 4.57 | 9.13 | -6.22 | 0.32 | 2.18 | 2.04 | 365.65 | 174.33 | 109.87
VW | 5.5 | 2939 | 16.94 | 5.76 | -1 | 0.36 | 1.9 | 1.99 | 357.62 | 180.32 | 68.25
HfMo2Ta | 5.25 | 2897 | 6.68 | 8.64 | -3.75 | 0.39 | 6.12 | 1.78 | 253.37 | 158.74 | 39.08
MoTa2Ti | 5 | 2854.25 | 8.22 | 8.64 | -3 | 0.28 | 2.54 | 1.68 | 296.44 | 131.36 | 65.27
MoNbTa | 5.33 | 2978.67 | 5.57 | 9.13 | -4.89 | 0.29 | 2.23 | 1.75 | 291.71 | 162.27 | 62
ReNbTaVHf | 5.2 | 2837.6 | 2.64 | 13.38 | -14.4 | 0.19 | 6.1 | 1.59 | 275.07 | 160.99 | 64.94
MoTaTiW | 5.25 | 2955.5 | 6.49 | 11.53 | -5.25 | 0.38 | 2.99 | 1.89 | 285.53 | 168.83 | 58.6
MoNb2Ta | 5.25 | 2921.5 | 5.94 | 8.64 | -4.25 | 0.26 | 2.03 | 1.72 | 262.97 | 167.27 | 39.5
CrV | 5.5 | 2181.5 | 6.29 | 5.76 | -2 | 0.02 | 2.61 | 1.65 | 325.82 | 168.74 | 53.49
MoNbW2 | 5.75 | 3259 | 5.12 | 8.64 | -5.5 | 0.31 | 1.99 | 2.12 | 395.06 | 190.93 | 98.57
NbReW2 | 6 | 3399.75 | 2.35 | 8.64 | -12.5 | 0.32 | 1.87 | 2.05 | 447.58 | 201.63 | 116.99
MoNbVW | 5.5 | 2881 | 8.3 | 11.53 | -4 | 0.33 | 2.93 | 1.94 | 318.43 | 176.22 | 58.32
MoTa3 | 5.25 | 3191.5 | 3.98 | 4.68 | -3.75 | 0.29 | 2.05 | 1.67 | 304.88 | 166.93 | 71.63
CrVW2 | 5.75 | 2938.25 | 50.8 | 8.64 | -0.5 | 0.36 | 3.66 | 2 | 435.63 | 203.6 | 108.76
ReMoNbTaCr | 5.8 | 2915 | 2.83 | 13.38 | -13.76 | 0.24 | 4.82 | 1.76 | 365.82 | 181.88 | 108.79
MoNbTaVW | 5.4 | 2962.8 | 8.54 | 13.38 | -4.64 | 0.34 | 3.15 | 1.85 | 260.99 | 174.89 | 54.19
CrMoVW | 5.75 | 2738.5 | 63.13 | 11.53 | -0.5 | 0.32 | 3.59 | 1.95 | 393.41 | 177.86 | 101.61
TaVW2 | 5.5 | 3215.75 | 6.54 | 8.64 | -4.25 | 0.4 | 2.95 | 1.96 | 321.29 | 202.1 | 51.15
MoNb3 | 5.25 | 2786.5 | 2.9 | 4.68 | -4.5 | 0.24 | 2.02 | 1.74 | 251.41 | 153.41 | 68.16
MoNb2Ti | 5.25 | 2786.5 | 2.9 | 4.68 | -4.5 | 0.24 | 2.02 | 1.74 | 263.13 | 129.21 | 43.99
MoNbTaWTi | 5.2 | 2914.4 | 7.39 | 13.38 | -5.28 | 0.36 | 2.75 | 1.83 | 264.67 | 146.4 | 71.48
CrV2W | 5.5 | 2560.25 | 17.71 | 8.64 | -1.25 | 0.31 | 3.19 | 1.82 | 318.44 | 190.57 | 53.74
NbW | 5.5 | 3222.5 | 2.32 | 5.76 | -8 | 0.38 | 2.22 | 1.98 | 335.28 | 178.48 | 71.02
MoTaTi | 5 | 2709 | 6.96 | 9.13 | -3.56 | 0.3 | 2.91 | 1.73 | 268.52 | 137.86 | 56
MoTiW2 | 5.5 | 3056.75 | 6.61 | 8.64 | -4 | 0.34 | 3 | 2.1 | 329.6 | 188.65 | 62.66
CrMoTaW | 5.75 | 3015.25 | 7.72 | 11.53 | -4.5 | 0.35 | 4.83 | 1.92 | 378.99 | 166.5 | 102.36
HfMo2Nb | 5.25 | 2762 | 5.97 | 8.64 | -4 | 0.37 | 6.13 | 1.81 | 240.09 | 157.37 | 31.39
CrMoNbTa | 5.5 | 2779 | 5.13 | 11.53 | -6.25 | 0.25 | 5.39 | 1.73 | 312.79 | 176.3 | 63.58
MoNb2V | 5.25 | 2644.75 | 6.53 | 8.64 | -3.5 | 0.24 | 3.45 | 1.75 | 252.37 | 165.36 | 40.19
MoTaV | 5.33 | 2789.67 | 9.56 | 9.13 | -2.67 | 0.29 | 3.42 | 1.76 | 296.66 | 176.6 | 73.61
V3W | 5.25 | 2561 | 15.97 | 4.68 | -0.75 | 0.32 | 1.66 | 1.81 | 310.75 | 160.82 | 73.89
CrMo2V | 5.75 | 2538.75 | 43.89 | 8.64 | -0.5 | 0.26 | 3.53 | 1.9 | 354.22 | 180.29 | 79.25
MoTiV | 5 | 2340 | 8.02 | 9.13 | -2.67 | 0.27 | 4.41 | 1.78 | 236.28 | 134.6 | 62
MoNbTiW | 5.25 | 2820.5 | 5.91 | 11.53 | -5.5 | 0.35 | 2.98 | 1.92 | 262.01 | 163.97 | 51.64
MoTaV2 | 5.25 | 2638 | 13.03 | 8.64 | -1.75 | 0.25 | 3.44 | 1.73 | 264.81 | 175.59 | 31.37
MoTaVWTi | 5.2 | 2801 | 9.37 | 13.38 | -4 | 0.35 | 3.74 | 1.84 | 286.18 | 176.49 | 83.77
Cr2VW | 5.75 | 2559.5 | 29.5 | 8.64 | -0.75 | 0.31 | 3.83 | 1.83 | 373.94 | 169.91 | 102.48
CrMoTaV | 5.5 | 2637.25 | 8.11 | 11.53 | -3.75 | 0.25 | 4.94 | 1.74 | 295.84 | 185.32 | 47.98
MoTaTiV | 5 | 2577.5 | 10.8 | 11.53 | -2.75 | 0.27 | 4.09 | 1.71 | 261.8 | 136.72 | 59.9
NbTaW | 5.33 | 3245 | 4.45 | 9.13 | -6.67 | 0.38 | 2.09 | 1.82 | 308.17 | 177.65 | 63.68
MoNbTi | 5 | 2529 | 6.5 | 9.13 | -3.56 | 0.28 | 2.9 | 1.77 | 235.68 | 130.74 | 56.33
NbVW2 | 5.5 | 3080.75 | 5.61 | 8.64 | -4.75 | 0.37 | 2.92 | 1.99 | 325.33 | 202.52 | 53.64
Ta2VW | 5.25 | 3114.5 | 6.34 | 8.64 | -4.25 | 0.36 | 3.45 | 1.75 | 319.43 | 158.74 | 78.2
CrV3 | 5.25 | 2182.25 | 6.8 | 4.68 | -1.5 | 0.01 | 2.23 | 1.64 | 266.92 | 161.6 | 67.86
MoNbV | 5.33 | 2609.67 | 7.66 | 9.13 | -3.11 | 0.26 | 3.38 | 1.8 | 262.57 | 156.91 | 68.56
Cr2ReTa | 6 | 2777.25 | 2.09 | 8.64 | -11.5 | 0.14 | 5.97 | 1.68 | 421.6 | 189.21 | 117.53
MoNbVWTi | 5.2 | 2693 | 8.66 | 13.38 | -4.16 | 0.34 | 3.73 | 1.86 | 267.21 | 172.66 | 74.65
MoTaVWCr | 5.6 | 2848.8 | 10.83 | 13.38 | -3.52 | 0.34 | 4.47 | 1.86 | 335.01 | 172.4 | 99.08
MoNbV2 | 5.25 | 2503 | 10.82 | 8.64 | -2 | 0.23 | 3.42 | 1.75 | 240.82 | 173.91 | 20.51
MoVWTiCr | 5.4 | 2579 | 10.27 | 13.38 | -3.36 | 0.33 | 5.16 | 1.87 | 305.49 | 159.89 | 79.74
Cr3V | 5.75 | 2180.75 | 6.8 | 4.68 | -1.5 | 0.01 | 2.29 | 1.65 | 395.24 | 152.35 | 143.81
CrMoTiW | 5.5 | 2678 | 7.72 | 11.53 | -4 | 0.34 | 5.55 | 1.93 | 304.38 | 171.97 | 58.35
MoTiV2 | 5 | 2300.75 | 9.94 | 8.64 | -2 | 0.25 | 4.37 | 1.74 | 255.89 | 137.97 | 45.78
CrTa2W | 5.5 | 3113.75 | 3.99 | 8.64 | -6.75 | 0.36 | 5.4 | 1.75 | 352.74 | 195.47 | 69.07
MoTi3 | 4.5 | 2179.75 | 3.4 | 4.68 | -3 | 0.27 | 2.98 | 1.7 | 183.71 | 104.49 | 48.01
ReMoTaWCr | 6 | 3104 | 4.55 | 13.38 | -9.12 | 0.31 | 4.35 | 1.92 | 429.71 | 205.6 | 140.76
MoNbTaV | 5.25 | 2779.75 | 9.86 | 11.53 | -3.25 | 0.26 | 3.46 | 1.72 | 261.58 | 174.79 | 42.5
Cr2MoV | 5.75 | 2359.75 | 20.4 | 8.64 | -1 | 0.22 | 3.72 | 1.78 | 355.14 | 178.15 | 84.72
Nb3W | 5.25 | 2986.25 | 2.33 | 4.68 | -6 | 0.33 | 1.9 | 1.79 | 264.18 | 170.26 | 60.14
Ta3W | 5.25 | 3391.25 | 3.02 | 4.68 | -5.25 | 0.37 | 1.93 | 1.71 | 324.06 | 170.22 | 74.23
TaV2W | 5.25 | 2837.75 | 8.92 | 8.64 | -2.75 | 0.34 | 3.45 | 1.78 | 300.66 | 177.34 | 51.6
CrMoV | 5.67 | 2419.67 | 24.86 | 9.13 | -0.89 | 0.24 | 3.57 | 1.82 | 344.5 | 154.77 | 116.1
CrMoNb2 | 5.5 | 2644 | 3.52 | 8.64 | -6.5 | 0.24 | 5.38 | 1.76 | 303.15 | 160.14 | 64.71
Nb2TaW | 5.25 | 3121.25 | 4.69 | 8.64 | -5.75 | 0.35 | 1.91 | 1.77 | 278.65 | 169.7 | 50.49
MoNbVWCr | 5.6 | 2740.8 | 9.55 | 13.38 | -3.84 | 0.32 | 4.45 | 1.88 | 322.89 | 155.68 | 100.25
TaVW | 5.33 | 3056 | 6.98 | 9.13 | -4 | 0.38 | 3.4 | 1.83 | 309.11 | 179.55 | 77.19
CrMoNbV | 5.5 | 2502.25 | 7.21 | 11.53 | -4 | 0.23 | 4.91 | 1.76 | 297.86 | 172.39 | 60
Ta2TiW | 5 | 3054 | 5.87 | 8.64 | -4.5 | 0.37 | 2.42 | 1.73 | 311.05 | 136.09 | 75.96
TiV | 4.5 | 2062 | 5.94 | 5.76 | -2 | 0.04 | 5.26 | 1.58 | 198.71 | 97.09 | 27.56
MoTaWTiCr | 5.4 | 2800.4 | 6.89 | 13.38 | -5.44 | 0.35 | 5.32 | 1.84 | 326.34 | 166.4 | 84.36
CrMo2Ti | 5.5 | 2478.25 | 5.71 | 8.64 | -3.75 | 0.28 | 5.55 | 1.88 | 303.42 | 174.74 | 60.54
MoNbTaTi | 5 | 2719.25 | 10.45 | 11.53 | -3 | 0.27 | 2.53 | 1.7 | 201.17 | 155.29 | 39.1
CrMoNbW | 5.75 | 2880.25 | 6.64 | 11.53 | -5 | 0.32 | 4.81 | 1.94 | 317.37 | 139.91 | 91.56
MoNbTaWCr | 5.6 | 2962.2 | 6.35 | 13.38 | -6.24 | 0.34 | 4.82 | 1.86 | 375.06 | 171.76 | 115.47
Cr2NbRe | 6 | 2642.25 | 1.9 | 8.64 | -12 | 0.12 | 5.95 | 1.71 | 404.9 | 177.64 | 107.6
NbTiW | 5 | 2795.33 | 4.79 | 9.13 | -5.33 | 0.37 | 2.77 | 1.83 | 251.91 | 137.72 | 56.57
NbV2W | 5.25 | 2702.75 | 7.79 | 8.64 | -3 | 0.32 | 3.43 | 1.8 | 245.08 | 181.88 | 30.25
TaTiW2 | 5.25 | 3155.25 | 4.36 | 8.64 | -6.25 | 0.42 | 2.92 | 1.94 | 311.3 | 166.11 | 77.84
CrMoTaTi | 5.25 | 2576.75 | 5.4 | 11.53 | -5.5 | 0.26 | 5.93 | 1.72 | 253.35 | 158.49 | 52.73
TiV2W | 5 | 2500.5 | 7.21 | 8.64 | -3 | 0.33 | 4.37 | 1.79 | 286.11 | 138.76 | 62.12
Nb2TiW | 5 | 2784 | 5.35 | 8.64 | -4.5 | 0.34 | 2.42 | 1.77 | 271.73 | 134.55 | 50.61
MoNbTaVTi | 5 | 2612 | 13.65 | 13.38 | -2.56 | 0.24 | 3.78 | 1.69 | 228.46 | 138.41 | 46.6
TaTiW | 5 | 2975.33 | 5.1 | 9.13 | -5.33 | 0.4 | 2.78 | 1.8 | 279.69 | 143.14 | 53.37
Nb2VW | 5.25 | 2844.5 | 5.18 | 8.64 | -4.75 | 0.32 | 3.42 | 1.8 | 266.31 | 172.19 | 51.63
CrMo2Ta | 5.75 | 2815.5 | 5.73 | 8.64 | -4.25 | 0.3 | 4.82 | 1.87 | 366.78 | 185.11 | 80.62
TiW | 5 | 2818 | 2.71 | 5.76 | -6 | 0.41 | 3.36 | 1.95 | 294.12 | 146.86 | 68.25
MoTaVTiCr | 5.2 | 2498 | 7.74 | 13.38 | -4.32 | 0.24 | 5.63 | 1.7 | 247.68 | 169.43 | 76.12
CrMoTiV | 5.25 | 2300 | 7.07 | 11.53 | -3.75 | 0.24 | 5.75 | 1.75 | 225.51 | 168.74 | 28.28
MoTaWTiHf | 5 | 2865.6 | 8.56 | 13.38 | -4.48 | 0.41 | 5.46 | 1.77 | 256.16 | 164.9 | 66.31
ReMoNbWCr | 6 | 2996 | 4.11 | 13.38 | -9.76 | 0.29 | 4.34 | 1.94 | 420.35 | 196.2 | 140.79
TiVW2 | 5.25 | 2878.5 | 6.22 | 8.64 | -4 | 0.39 | 3.83 | 1.97 | 291.18 | 175.08 | 49.82
MoNbTiV | 5 | 2442.5 | 10.24 | 11.53 | -2.75 | 0.25 | 4.08 | 1.73 | 221.67 | 147.1 | 9.73
MoNbWTiCr | 5.4 | 2692.4 | 6.43 | 13.38 | -5.6 | 0.33 | 5.3 | 1.86 | 298.91 | 159.75 | 78.36
MoNbWTiHf | 5 | 2757.6 | 8.24 | 13.38 | -4.48 | 0.4 | 5.46 | 1.79 | 233.4 | 145.92 | 64.49
MoNbTaVCr | 5.4 | 2659.8 | 7.67 | 13.38 | -4.64 | 0.23 | 5.09 | 1.71 | 290.94 | 162.68 | 57.21
NbTiW2 | 5.25 | 3020.25 | 4.02 | 8.64 | -6.5 | 0.4 | 2.91 | 1.96 | 298.87 | 166.57 | 67.85
CrTa2V | 5.25 | 2735.75 | 5.26 | 8.64 | -4.5 | 0.07 | 5.71 | 1.57 | 281.28 | 163.15 | 50.45
NbTaVW | 5.25 | 2979.5 | 7.63 | 11.53 | -4.5 | 0.34 | 3.43 | 1.77 | 283.89 | 171.66 | 51.76
MoReW2 | 6.25 | 3436.25 | 7.92 | 8.64 | -3.75 | 0.19 | 0.32 | 2.2 | 513.82 | 210.87 | 148.95
CrMoNbTi | 5.25 | 2441.75 | 5.12 | 11.53 | -5.5 | 0.25 | 5.92 | 1.74 | 246.99 | 155.01 | 47.71
HfMoNb2 | 5 | 2725.5 | 11.78 | 8.64 | -2 | 0.31 | 5.44 | 1.67 | 256.72 | 127.27 | 36.45
Cr2MoTa | 5.75 | 2636.5 | 4.8 | 8.64 | -4.75 | 0.25 | 5.86 | 1.75 | 341.56 | 177.96 | 77.33
HfMo2Ti | 5 | 2559.75 | 5.53 | 8.64 | -4 | 0.38 | 6.14 | 1.79 | 205.55 | 146.54 | 30.15
Cr2NbV | 5.5 | 2323.25 | 4.23 | 8.64 | -4.75 | 0.02 | 5.61 | 1.64 | 280.77 | 161.69 | 47.16
MoNbTaTiHf | 4.8 | 2676.6 | 24.87 | 13.38 | -1.44 | 0.29 | 4.86 | 1.62 | 239.87 | 143.59 | 59.09
MoNbTi2 | 4.75 | 2382 | 8.24 | 8.64 | -2.5 | 0.26 | 2.83 | 1.71 | 201.34 | 132.27 | 3.92
NbTaTiW | 5 | 2919 | 7.48 | 11.53 | -4.5 | 0.35 | 2.42 | 1.75 | 271.37 | 146.98 | 58.58
MoNbTaWHf | 5.2 | 3027.4 | 8.73 | 13.38 | -4.64 | 0.41 | 5.43 | 1.78 | 249.36 | 166.28 | 82.52
HfMoTi | 4.67 | 2447.67 | 6.29 | 9.13 | -3.56 | 0.36 | 5.99 | 1.67 | 209.02 | 117.16 | 42.38
MoNbTiHfZr | 4.6 | 2444.2 | 20.44 | 13.38 | -1.6 | 0.31 | 6.1 | 1.59 | 170.47 | 125.45 | 34.53
HfMoTa2 | 5 | 2995.5 | 12.95 | 8.64 | -2 | 0.33 | 5.42 | 1.61 | 281.2 | 125.89 | 53.47
NbTiVW | 5 | 2642.25 | 7.61 | 11.53 | -4 | 0.33 | 4.04 | 1.78 | 275.6 | 131.17 | 52.42
MoTi2W | 5 | 2618.25 | 4.53 | 8.64 | -5 | 0.37 | 3.43 | 1.9 | 234.67 | 157.08 | 26.67
Nb3Ti | 4.75 | 2547.75 | 7.94 | 4.68 | 1.5 | 0.03 | 0.99 | 1.59 | 190.94 | 129.09 | 38.71
HfMoNb | 5 | 2717.33 | 9.31 | 9.13 | -2.67 | 0.36 | 6.17 | 1.69 | 233.99 | 134.04 | 50.24
CrMoTi | 5.33 | 2339 | 4.37 | 9.13 | -4.89 | 0.27 | 6.41 | 1.79 | 258.37 | 149.92 | 74
MoTi2V | 4.75 | 2240.25 | 6.46 | 8.64 | -3 | 0.26 | 4.53 | 1.72 | 199.14 | 123.17 | 90.52
CrMo2Nb | 5.75 | 2680.5 | 4.88 | 8.64 | -4.75 | 0.27 | 4.79 | 1.9 | 368.15 | 177.38 | 77.04
NbTaVWCr | 5.4 | 2819.6 | 7.15 | 13.38 | -5.28 | 0.31 | 5.1 | 1.75 | 281.51 | 168.97 | 84.05
Ti3W | 4.5 | 2379.5 | 2.47 | 4.68 | -4.5 | 0.36 | 2.86 | 1.75 | 190.9 | 106.99 | 43.89
MoNbTaTiCr | 5.2 | 2611.4 | 6.62 | 13.38 | -5.28 | 0.24 | 5.48 | 1.69 | 277.04 | 169.4 | 70.62
MoNb2Zr | 5 | 2631 | 9.1 | 8.64 | -2.5 | 0.3 | 6.12 | 1.67 | 229.64 | 131.82 | 14.87
CrMoW2 | 6 | 3116.5 | 53.88 | 8.64 | 0.5 | 0.29 | 3.78 | 2.13 | 442.13 | 202.99 | 115.48
Cr2MoNb | 5.75 | 2501.5 | 4.32 | 8.64 | -5 | 0.23 | 5.83 | 1.77 | 340.06 | 178.67 | 76.25
CrTiW2 | 5.5 | 2877.75 | 5.85 | 8.64 | -4.25 | 0.38 | 5.55 | 1.98 | 327.56 | 190.7 | 57.07
MoNbTaHfZr | 4.8 | 2714 | 32.43 | 13.38 | -1.12 | 0.31 | 6.3 | 1.58 | 217.97 | 140.31 | 50.12
MoTaTiZr | 4.75 | 2563.75 | 10.75 | 11.53 | -2.75 | 0.31 | 5.98 | 1.63 | 214.88 | 117.31 | 19.39
NbTa2V | 5 | 2878.25 | 33.18 | 8.64 | -0.75 | 0.06 | 3.51 | 1.56 | 248.72 | 135.79 | 60.66
CrReW2 | 6.25 | 3257.25 | 11.26 | 8.64 | -2.5 | 0.3 | 3.91 | 2.07 | 495.34 | 213.79 | 140.4
ReW3 | 6.25 | 3636 | 5.67 | 4.68 | -3 | 0.2 | 0.25 | 2.25 | 528.38 | 221.92 | 138.96
MoNbTaZr | 5 | 2766 | 12.75 | 11.53 | -2.5 | 0.31 | 6.11 | 1.65 | 213.88 | 136.48 | 24.67
Cr2TiV | 5.25 | 2121 | 3.67 | 8.64 | -5 | 0.05 | 6.59 | 1.62 | 259.17 | 167.4 | 26.89
TaTiVW | 5 | 2777.25 | 8 | 11.53 | -4 | 0.35 | 4.05 | 1.76 | 278.06 | 143.8 | 52.95
Mo2ReW | 6.25 | 3236.5 | 6.22 | 8.64 | -4.5 | 0.16 | 0.36 | 2.15 | 469.44 | 209.25 | 130.82
NbV3 | 5 | 2324.75 | 14.49 | 4.68 | -0.75 | 0.01 | 3.64 | 1.62 | 234.21 | 144.15 | 53.14
CrNbV2 | 5.25 | 2324 | 6.18 | 8.64 | -3.25 | 0.02 | 4.87 | 1.63 | 233.44 | 163.58 | 24.69
HfMoTi2 | 4.5 | 2321 | 6.69 | 8.64 | -3 | 0.32 | 5.19 | 1.64 | 194.35 | 106.29 | 26.68
NbTaV2 | 5 | 2601.5 | 22.49 | 8.64 | -1 | 0.05 | 4.13 | 1.59 | 231.42 | 156.58 | 34.54
MoNbTaVHf | 5 | 2725 | 18.99 | 13.38 | -1.92 | 0.29 | 6.22 | 1.64 | 197.98 | 138.54 | 49.64
MoTi2Zr | 4.5 | 2226.5 | 5.5 | 8.64 | -3.5 | 0.31 | 5.81 | 1.64 | 174.94 | 102.07 | 18.73
Mo3Re | 6.25 | 3036.75 | 2.7 | 4.68 | -5.25 | 0.11 | 0.38 | 2.1 | 452.04 | 199.11 | 130.09
NbVWTiCr | 5.2 | 2549.8 | 6.88 | 13.38 | -4.96 | 0.3 | 5.62 | 1.76 | 248.03 | 165.78 | 59.97
CrNbW2 | 5.75 | 3080 | 5.07 | 8.64 | -5.25 | 0.37 | 4.82 | 1.99 | 408.58 | 190.17 | 101.21
CrTaV2 | 5.25 | 2459 | 6.54 | 8.64 | -3.25 | 0.06 | 4.9 | 1.6 | 252.43 | 165.3 | 10.38
Nb3V | 5 | 2608.25 | 16.26 | 4.68 | -0.75 | 0.01 | 3.49 | 1.61 | 225.73 | 141.69 | 52.81
NbTaTi | 4.67 | 2660.33 | 18.23 | 9.13 | 1.33 | 0.04 | 1.06 | 1.55 | 212.63 | 128.03 | 38.38
CrTiV2 | 5 | 2121.75 | 4.89 | 8.64 | -3.75 | 0.04 | 5.83 | 1.61 | 243.58 | 137.58 | 20.07
TaV3 | 5 | 2459.75 | 15.33 | 4.68 | -0.75 | 0.06 | 3.67 | 1.6 | 250.29 | 151.47 | 57.27
Hf2MoTi | 4.5 | 2462.25 | 7.1 | 8.64 | -3 | 0.35 | 6.01 | 1.57 | 195.32 | 96.41 | 32.98
NbTaWTiCr | 5.2 | 2771.2 | 6.1 | 13.38 | -6.08 | 0.32 | 5.46 | 1.73 | 250.78 | 166.6 | 74.49
CrTiVW | 5.25 | 2499.75 | 6.78 | 11.53 | -4.25 | 0.33 | 5.77 | 1.8 | 281.55 | 166.17 | 60.45
HfMoTa | 5 | 2897.33 | 9.92 | 9.13 | -2.67 | 0.37 | 6.17 | 1.65 | 285.01 | 150.29 | 59.25
CrTaVW | 5.5 | 2837 | 7.69 | 11.53 | -4.25 | 0.34 | 4.96 | 1.79 | 307.11 | 187.66 | 51.51
Nb2TaTi | 4.75 | 2682.75 | 18.55 | 8.64 | 1.25 | 0.04 | 0.98 | 1.56 | 200.85 | 142.15 | 28.53
CrNb2V | 5.25 | 2465.75 | 4.74 | 8.64 | -4.5 | 0.02 | 5.68 | 1.62 | 221.96 | 165.94 | 21.33
CrMoTa | 5.67 | 2788.67 | 4.78 | 9.13 | -5.33 | 0.28 | 5.55 | 1.77 | 343.95 | 162.56 | 110.26
NbTa2Ti | 4.75 | 2817.75 | 24.36 | 8.64 | 1 | 0.04 | 0.97 | 1.53 | 237.05 | 131.15 | 44.79
HfNb3 | 4.75 | 2689 | 4.19 | 4.68 | 3 | 0.13 | 4.4 | 1.53 | 193.6 | 120.98 | 40.69
TiV3 | 4.75 | 2122.5 | 6.62 | 4.68 | -1.5 | 0.04 | 4.67 | 1.61 | 210.51 | 129.05 | 50.61
CrNbTaW | 5.5 | 2978.75 | 4.9 | 11.53 | -7 | 0.34 | 5.38 | 1.78 | 266.07 | 161.19 | 57.46
CrMoTi2 | 5 | 2239.5 | 3.52 | 8.64 | -5.5 | 0.26 | 6.34 | 1.73 | 204.92 | 140.72 | 31.96
HfMoNbTi | 4.75 | 2523.25 | 14.54 | 11.53 | -2 | 0.32 | 5.34 | 1.65 | 208.19 | 127.76 | 23.15
CrTiW | 5.33 | 2605.33 | 4.46 | 9.13 | -5.33 | 0.36 | 6.41 | 1.85 | 284.89 | 162.71 | 80.71
Nb2TaV | 5 | 2743.25 | 31.62 | 8.64 | -0.75 | 0.05 | 3.5 | 1.58 | 228.56 | 153.07 | 31.66
NbTi3 | 4.25 | 2143.25 | 6.68 | 4.68 | 1.5 | 0.03 | 0.98 | 1.56 | 172.7 | 89.02 | 37.57
NbV | 5 | 2466.5 | 14.21 | 5.76 | -1 | 0.01 | 4.12 | 1.61 | 228.62 | 138.27 | 32.32
HfNb2W | 5 | 2925.25 | 7.23 | 8.64 | -3.5 | 0.39 | 5.36 | 1.71 | 264.74 | 129.2 | 40.35
HfTaW2 | 5.25 | 3296.5 | 4.96 | 8.64 | -5.75 | 0.49 | 6 | 1.88 | 309.28 | 158.38 | 68.66
HfMoNbW | 5.25 | 2961.75 | 6.83 | 11.53 | -5 | 0.42 | 6.07 | 1.85 | 279.65 | 155.7 | 61
Cr2MoW | 6 | 2737.75 | 47.33 | 8.64 | 0.5 | 0.31 | 4.44 | 1.96 | 419.19 | 193.16 | 116.64
NbTaV | 5 | 2741 | 28.17 | 9.13 | -0.89 | 0.06 | 3.84 | 1.58 | 236.76 | 150.79 | 50.08
HfMoNbTa | 5 | 2860.5 | 16.49 | 11.53 | -2 | 0.32 | 5.43 | 1.64 | 248.29 | 141.03 | 50.67
Cr2ReW | 6.25 | 2878.5 | 9.95 | 8.64 | -2.5 | 0.29 | 4.66 | 1.9 | 461.23 | 203.28 | 130.59
Ta3V | 5 | 3013.25 | 18.78 | 4.68 | -0.75 | 0.06 | 3.52 | 1.53 | 264.93 | 154.14 | 53.31
HfNb | 4.5 | 2628 | 3.79 | 5.76 | 4 | 0.15 | 4.96 | 1.45 | 188.16 | 92.16 | 35.26
CrMo2W | 6 | 2916.75 | 100.86 | 8.64 | 0.25 | 0.26 | 3.74 | 2.08 | 423.03 | 183.95 | 118.52
MoReW | 6.33 | 3350 | 6.26 | 9.13 | -4.89 | 0.19 | 0.36 | 2.14 | 505.86 | 223.42 | 129.14
NbTi | 4.5 | 2345.5 | 6.76 | 5.76 | 2 | 0.03 | 1.14 | 1.57 | 185.81 | 108.75 | 28.03
Ta3Ti | 4.75 | 2952.75 | 18.41 | 4.68 | 0.75 | 0.02 | 0.96 | 1.51 | 236.32 | 135.15 | 43.03
Ti3V | 4.25 | 2001.5 | 6.24 | 4.68 | -1.5 | 0.04 | 4.43 | 1.56 | 180.8 | 89.1 | 45.04
HfTa2W | 5 | 3195.25 | 7.89 | 8.64 | -3.5 | 0.41 | 5.34 | 1.67 | 301.3 | 127.59 | 66.55
CrMoNb | 5.67 | 2608.67 | 4.12 | 9.13 | -5.78 | 0.25 | 5.52 | 1.81 | 325.57 | 159.89 | 103.74
Hf3Mo | 4.5 | 2603.5 | 4.06 | 4.68 | -3 | 0.37 | 6.11 | 1.52 | 169.78 | 93.1 | 48.27
Cr3Re | 6.25 | 2499.75 | 3.9 | 4.68 | -3 | 0.1 | 4.26 | 1.72 | 437.67 | 189.8 | 132.76
NbTiV | 4.67 | 2291.33 | 47.09 | 9.13 | -0.44 | 0.04 | 4.46 | 1.59 | 183.38 | 125.27 | 38.03
HfMoTaW | 5.25 | 3096.75 | 7.51 | 11.53 | -4.75 | 0.44 | 6.07 | 1.83 | 303.89 | 150.86 | 75.02
HfNbTiW | 4.75 | 2723 | 8.97 | 11.53 | -3.5 | 0.4 | 5.26 | 1.7 | 236.55 | 124.06 | 33.49
Nb2WZr | 5 | 2830.75 | 5.76 | 8.64 | -4.25 | 0.38 | 6.04 | 1.72 | 238.77 | 134.05 | 23.17
TaVWTiHf | 4.8 | 2723 | 10.84 | 13.38 | -3.36 | 0.36 | 6.24 | 1.67 | 236.93 | 147.4 | 62.27
NbTiV2 | 4.75 | 2264.25 | 19.57 | 8.64 | -1 | 0.04 | 4.77 | 1.6 | 209.99 | 131.24 | 20.7
CrMo2Re | 6.25 | 2857.75 | 5.49 | 8.64 | -4.5 | 0.21 | 3.84 | 1.97 | 443.52 | 207.04 | 116.11
HfNbW2 | 5.25 | 3161.5 | 4.56 | 8.64 | -6 | 0.47 | 6.01 | 1.91 | 296.29 | 158.67 | 58.59
NbTaVTiCr | 5 | 2468.8 | 8.6 | 13.38 | -3.84 | 0.06 | 5.88 | 1.59 | 194.7 | 172.5 | 47.23
HfMoTaTi | 4.75 | 2658.25 | 13.62 | 11.53 | -2.25 | 0.32 | 5.34 | 1.62 | 202.04 | 129.57 | 33.87
CrNbW | 5.67 | 2875 | 4.22 | 9.13 | -6.22 | 0.34 | 5.54 | 1.87 | 351.53 | 169.05 | 107.19
NbTaVWHf | 5 | 2884.8 | 12.7 | 13.38 | -3.04 | 0.36 | 6.18 | 1.68 | 245.75 | 162.85 | 56.28
NbZr | 4.5 | 2439 | 3.51 | 5.76 | 4 | 0.14 | 5.74 | 1.47 | 171.47 | 93.39 | 21.98
TaTiV2 | 4.75 | 2399.25 | 16.59 | 8.64 | -1.25 | 0.06 | 4.78 | 1.57 | 206.7 | 139.73 | 35.95
Nb3Zr | 4.75 | 2594.5 | 4.04 | 4.68 | 3 | 0.12 | 5.12 | 1.53 | 184.75 | 119.5 | 35.05
HfNbW | 5 | 2983.67 | 6.13 | 9.13 | -4.44 | 0.45 | 6.07 | 1.75 | 250.88 | 129.51 | 45.94
CrMoReW | 6.25 | 3057.5 | 10.07 | 11.53 | -3.5 | 0.26 | 3.87 | 2.02 | 456.85 | 205.96 | 131.21
CrNbTiW | 5.25 | 2641.5 | 4.87 | 11.53 | -6.25 | 0.33 | 5.9 | 1.79 | 252.98 | 151.58 | 56.53
TaV | 5 | 2736.5 | 15.77 | 5.76 | -1 | 0.06 | 4.15 | 1.56 | 239.15 | 139.52 | 40.34
Ta2TiV | 4.75 | 2676 | 46.27 | 8.64 | -0.5 | 0.05 | 3.94 | 1.54 | 235.26 | 130.41 | 40.48
CrNbV | 5.33 | 2371 | 4.87 | 9.13 | -4.44 | 0.02 | 5.58 | 1.63 | 239.78 | 157.93 | 54.13
HfNb2Ta | 4.75 | 2824 | 8.88 | 8.64 | 2.75 | 0.12 | 4.39 | 1.5 | 224.96 | 125.38 | 35.76
TaTi3 | 4.25 | 2278.25 | 14.2 | 4.68 | 0.75 | 0.02 | 0.95 | 1.53 | 183.64 | 99.79 | 36.84
NbTiZr | 4.33 | 2273 | 7.79 | 9.13 | 2.67 | 0.12 | 5.04 | 1.49 | 148.44 | 95.56 | 23.01
NbZr3 | 4.25 | 2283.5 | 3.56 | 4.68 | 3 | 0.12 | 4.83 | 1.4 | 129.73 | 77.44 | 22.49
CrTi3 | 4.5 | 2000.75 | 1.78 | 4.68 | -5.25 | 0.05 | 6.55 | 1.57 | 183.15 | 95.72 | 49.93
TaTiV | 4.67 | 2471.33 | 25.4 | 9.13 | -0.89 | 0.05 | 4.47 | 1.56 | 201.76 | 126.1 | 38.49
Nb2TaZr | 4.75 | 2729.5 | 8.58 | 8.64 | 2.75 | 0.11 | 5.11 | 1.51 | 195.81 | 123.93 | 30.11
NbTi2W | 4.75 | 2581.75 | 5.58 | 8.64 | -4 | 0.35 | 2.71 | 1.76 | 173.91 | 166.6 | 1.82
CrMoW | 6 | 2923.67 | 60.09 | 9.13 | 0.44 | 0.29 | 4.12 | 2.06 | 411.55 | 184.63 | 137.37
CrTaV | 5.33 | 2551 | 5.24 | 9.13 | -4.44 | 0.07 | 5.61 | 1.6 | 247.63 | 169.71 | 62.38
Hf2MoZr | 4.5 | 2509 | 6.2 | 8.64 | -3.5 | 0.37 | 6.35 | 1.52 | 176.25 | 90.83 | 22.84
NbTiWZr | 4.75 | 2628.5 | 7.13 | 11.53 | -4.25 | 0.39 | 5.91 | 1.71 | 209.49 | 129.29 | 27.48
HfTaW | 5 | 3163.67 | 6.5 | 9.13 | -4.44 | 0.46 | 6.06 | 1.72 | 268.1 | 130.51 | 53.43
HfMoZr2 | 4.5 | 2414.5 | 5.22 | 8.64 | -4 | 0.36 | 6.56 | 1.53 | 171.12 | 91.32 | 19.08
CrW | 6 | 2937.5 | 16.93 | 5.76 | 1 | 0.35 | 4.51 | 2.01 | 454.91 | 196.5 | 109.89
NbTaVTiHf | 4.6 | 2534 | 52.98 | 13.38 | 0.64 | 0.12 | 5.8 | 1.51 | 192.84 | 137.55 | 36.52
HfNbTa | 4.67 | 2848.67 | 8.36 | 9.13 | 3.11 | 0.12 | 4.73 | 1.47 | 216.4 | 128.09 | 40.49
NbTaZr | 4.67 | 2722.67 | 7.99 | 9.13 | 3.11 | 0.11 | 5.5 | 1.48 | 178.78 | 111.47 | 34.09
HfNbTi | 4.33 | 2399 | 8.22 | 9.13 | 2.67 | 0.13 | 4.29 | 1.48 | 169.93 | 112.61 | 26.93
Hf3Nb | 4.25 | 2567 | 4 | 4.68 | 3 | 0.13 | 4.19 | 1.38 | 174.16 | 82.78 | 42.65
HfNbTaW | 5 | 3060.25 | 10.08 | 11.53 | -3.5 | 0.4 | 5.35 | 1.69 | 281.83 | 135.98 | 52.9
TaTi2W | 4.75 | 2716.75 | 5.53 | 8.64 | -4.25 | 0.36 | 2.71 | 1.73 | 242.77 | 135.11 | 6.97
NbTi2Zr | 4.25 | 2190 | 9.47 | 8.64 | 2 | 0.1 | 4.51 | 1.5 | 131.78 | 92.07 | 23.4
TaTi | 4.5 | 2615.5 | 15.07 | 5.76 | 1 | 0.02 | 1.11 | 1.52 | 198.39 | 114.64 | 48.19
HfNbTi2 | 4.25 | 2284.5 | 9.87 | 8.64 | 2 | 0.12 | 3.82 | 1.5 | 152.09 | 90.1 | 32.36
NbTaVTiZr | 4.6 | 2458.4 | 102.8 | 13.38 | 0.32 | 0.11 | 6.35 | 1.52 | 171.73 | 132.34 | 39.38
NbTaTiHfZr | 4.4 | 2523 | 12.41 | 13.38 | 2.72 | 0.12 | 4.99 | 1.45 | 173.27 | 105.76 | 36.08
Cr3W | 6 | 2558.75 | 15.95 | 4.68 | 0.75 | 0.3 | 4 | 1.83 | 414.05 | 166.87 | 135.35
HfTa3 | 4.75 | 3094 | 6.43 | 4.68 | 2.25 | 0.09 | 4.37 | 1.45 | 225.04 | 126.61 | 42.42
HfNbTa2 | 4.75 | 2959 | 10.23 | 8.64 | 2.5 | 0.11 | 4.38 | 1.48 | 241.45 | 120.53 | 45.46
CrTa3 | 5.25 | 3012.5 | 2.68 | 4.68 | -5.25 | 0.07 | 5.66 | 1.54 | 266.35 | 163.79 | 63.12
HfNbZr | 4.33 | 2461.33 | 6.32 | 9.13 | 3.56 | 0.13 | 5 | 1.41 | 167.62 | 76.56 | 28.83
Ta3Zr | 4.75 | 2999.5 | 6.23 | 4.68 | 2.25 | 0.07 | 5.08 | 1.46 | 210.37 | 123.8 | 39.87
NbTiZr2 | 4.25 | 2236.75 | 7.73 | 8.64 | 2.5 | 0.12 | 5.22 | 1.45 | 133.08 | 75.24 | 24.45
NbTaWZr | 5 | 2965.75 | 8.04 | 11.53 | -4.25 | 0.39 | 6.03 | 1.7 | 259.54 | 134.51 | 43.86
CrNbTiV | 5 | 2263.5 | 6.14 | 11.53 | -4.25 | 0.04 | 6.28 | 1.61 | 222.79 | 143.32 | 20
Cr3Nb | 5.75 | 2322.5 | 2.07 | 4.68 | -5.25 | 0.03 | 6.02 | 1.65 | 338.14 | 156.64 | 114.91
HfNbTaTi | 4.5 | 2621.75 | 12.09 | 11.53 | 2.5 | 0.11 | 4.14 | 1.49 | 145.31 | 120.32 | 13.78
HfTa | 4.5 | 2898 | 5.57 | 5.76 | 3 | 0.1 | 4.92 | 1.4 | 207.19 | 94.01 | 59.06
NbTa2Zr | 4.75 | 2864.5 | 9.91 | 8.64 | 2.5 | 0.1 | 5.1 | 1.48 | 216.78 | 118.98 | 39.62
CrTi2W | 5 | 2439.25 | 3.37 | 8.64 | -6.25 | 0.34 | 6.32 | 1.77 | 240.23 | 148.51 | 38.39
TaZr3 | 4.25 | 2418.5 | 5.03 | 4.68 | 2.25 | 0.07 | 4.8 | 1.37 | 132.23 | 81.82 | 16.72
HfTaTi | 4.33 | 2579 | 13.25 | 9.13 | 1.78 | 0.1 | 4.27 | 1.45 | 172.4 | 106.85 | 23.15
HfNbZr2 | 4.25 | 2378 | 6.85 | 8.64 | 3 | 0.12 | 4.66 | 1.39 | 148.29 | 74.39 | 19.85
Nb2TiZr | 4.5 | 2392.25 | 6.89 | 8.64 | 3 | 0.11 | 4.85 | 1.52 | 155.77 | 117.58 | 14.58
HfTaTi2 | 4.25 | 2419.5 | 16.73 | 8.64 | 1.25 | 0.1 | 3.8 | 1.47 | 145.99 | 88.99 | 36.88
Hf2NbZr | 4.25 | 2472.5 | 7.12 | 8.64 | 3 | 0.13 | 4.45 | 1.38 | 136.98 | 79.31 | 28.87
HfNb2V | 4.75 | 2547.25 | 22.02 | 8.64 | 1 | 0.13 | 6.47 | 1.53 | 191.87 | 120.94 | 24.84
CrTaTiV | 5 | 2398.5 | 6.14 | 11.53 | -4.5 | 0.06 | 6.29 | 1.58 | 267.95 | 148.86 | 33.14
TaTi2V | 4.5 | 2338.75 | 26.96 | 8.64 | -0.75 | 0.05 | 4.24 | 1.55 | 190.62 | 107.06 | 35.67
HfTaZr | 4.33 | 2641.33 | 9.05 | 9.13 | 2.67 | 0.09 | 4.97 | 1.38 | 158.88 | 94.07 | 26.96
HfNbTaZr | 4.5 | 2668.5 | 8.79 | 11.53 | 3.5 | 0.12 | 5.36 | 1.43 | 142.76 | 117.32 | 18.43
HfNb2Zr | 4.5 | 2533.5 | 5.48 | 8.64 | 4 | 0.14 | 5.38 | 1.46 | 154.95 | 110.97 | 21.22
HfNbTiZr | 4.25 | 2331.25 | 10.75 | 11.53 | 2.5 | 0.13 | 4.87 | 1.44 | 116.48 | 81.38 | 14.82
TaTiZr2 | 4.25 | 2371.75 | 11.72 | 8.64 | 1.75 | 0.1 | 5.2 | 1.43 | 127.81 | 82.54 | 7.21
TaZr | 4.5 | 2709 | 5.2 | 5.76 | 3 | 0.08 | 5.7 | 1.42 | 213.02 | 119.21 | 46.89
HfTa2V | 4.75 | 2817.25 | 48.71 | 8.64 | 0.5 | 0.12 | 6.47 | 1.48 | 257.79 | 129.89 | 47.92
Hf2NbW | 4.75 | 2864.25 | 8.25 | 8.64 | -3 | 0.43 | 6.23 | 1.64 | 171.4 | 133.66 | 27.08
HfTaZr2 | 4.25 | 2513 | 9.66 | 8.64 | 2.25 | 0.08 | 4.64 | 1.36 | 136.17 | 71.78 | 18.57
HfTaTiV | 4.5 | 2480 | 114.34 | 11.53 | -0.25 | 0.12 | 6.45 | 1.49 | 136.14 | 104.94 | 44.6
Hf2NbTa | 4.5 | 2763 | 6.82 | 8.64 | 3.5 | 0.13 | 4.94 | 1.43 | 199.2 | 87.53 | 25.01
HfTa2Ti | 4.5 | 2756.75 | 11.92 | 8.64 | 2 | 0.09 | 4.13 | 1.46 | 196.28 | 119.6 | 32.85
Hf2TaW | 4.75 | 2999.25 | 7.98 | 8.64 | -3.25 | 0.44 | 6.21 | 1.61 | 218.29 | 111.18 | 66.4
HfTa2Zr | 4.5 | 2803.5 | 8.08 | 8.64 | 3 | 0.09 | 5.35 | 1.41 | 183.29 | 110.57 | 11.85
NbTaZr2 | 4.5 | 2574 | 6.36 | 8.64 | 3.5 | 0.12 | 5.72 | 1.44 | 305.48 | 219.51 | 34.22